## CASCADES
Cascade Code | AMR1 | AMR2 | Tc Low | Tc High | T Span | Span start | Span end | Fiber thickness | # Elements | Number of tests | Number of Cycles | Pressure Drop | Date | Operator | Status | Comment
1.22-32C | A55,A37,A27,A39,A42,A43,A46 | A56,A38,A28,A40,A41,A44,A45 | 22.5 | 32 | 8.3 | 33.6 | 25.3 | 250 | 7 |  |  |  | 2025-07-24 | Bowei | In storage | Samsung cascade
2.20-25C | A61,A38,A62,A57,A59 | A66,A65,A63,A58,A60 | 20.1 | 25 | 3.8 | 26.5 | 22.7 | 250 | 5 |  |  |  | 2025-08-05 | Laura | Dissasembled | pressure data not reliable, wrong connection of the sensor
3.24-32C | A20,A22,A18,A24,A26 | A21,A15,A23,A19,A25 | 24.4 | 32 | 8.2 | 33.1 | 24.9 | 250 | 5 | 10 | 172800 |  | 2025-08-06 | Laura | In storage | Magnoric cascade
4.16-22C | A35,A52,A48,A74,A57 | A70,A53,A73,A67,A58 | 15.7 | 22.4 | 0.8 | 22.4 | 21.6 | 250 | 5 |  |  |  | 2025-08-07 | Laura | Dissasembled
5.16-20C | A35,A52,A48,A60 | A70,A53,A73,A59 | 15.7 | 20.7 | -0.1 | 20.1 | 20.2 | 250 | 4 |  |  |  | 2025-08-08 | Laura
6.24-31C | A20,A22,A18,A75,A24 | A21,A15,A23,A19,A25 | 20.1 | 31 | 0 |  |  | 250 | 5 | [6 empty] | Adjusted Magnoric
7.24-31C | A21,A15,A23,A19,A25 | A20,A22,A18,A75,A24 | 20.1 | 31 | 0 |  |  | 250 | 5
8.14-20C | A33,A70,A36,A48,A74 | A54,A35,A53,A73,A59 | 14 | 20.2 | 0 |  |  | 250 | 5
9.15-18C | A76,A78,A79,A53,A36 | A32,A77,A80,A35,A81 | 14.7 | 17.5 | 0 |  |  | 250 | 5
10.23-31C | A24,A75,A18,A22,A86,A20,A90 | A82,A19,A23,A15,A21,A87,A89 | 23.6 | 31.1 | 9.3 | 33 | 23.7 | 250 | 7
11.20-31C | A24,A75,A18,A22,A86,A20,A90,A91,A94 | A82,A19,A23,A15,A21,A87,A89,A92,A93 | 20.2 | 31.1 | 11 | 33.8 | 22.8 | 250 | 9 | [6 empty] | BlockA75 broken. Replaced with block B09 for Samsung delivery
12.31-21C | A24,A75,A18,A22,A86,A20,A90,A91,B01 | A82,A19,A23,A15,A21,A87,A89,A92,B02 | 21.5 | 31.1 | 9.5 | 32.5 | 23 | 250 | 9
13.20-14C | A93,A97,A99,B03,B06,B07,A54 | A94,A96,A98,B04,B05,A79,B08 | 14.17 | 20.2 |  |  |  |  | 7
14.18-24C | A99,A97,A93,B01,A91,A90,A87 | A98,A96,A94,B02,A92,A89,A21 | 18.3 | 24.3
15.18-24C | A99,A97,A93,B12,A91,A90,A88 | A98,A96,A94,B13,A92,A89,A21 | 18.3 | 24.3 | [11 empty] | same as cascade14, but replaced blocks B01 and B02 with B12 and B13
16.35-41C | B15,B17,B19,B21,B23,B25 | B14,B16,B18,B20,B22,B24 | 35,6 | 41,3
17.21-15C | B13,A94,A96,A98,B03,A35,A79 | B12,A93,A97,A99,A81,A53,A80 | 15.6 | 21.5 |  |  |  |  | 7
18.20-14C | A93,A97,A99,A81,A53,A80,B08 | A94,A96,A98,B03,A35,A79,A54 | 14.2 | 20.2 |  |  |  |  | 7
19.32-41C | B15,B17,B19,B21,B23,B25,B44,B43,A46 | B14,B16,B18,B20,B22,B24,B45,B42,A45 | 31.8 | 41 |  |  |  |  | 9
20.5-13C | B41,B40,B39,B38,B37,B36,B35,B34 | B33,B32,B31,B30,B29,B28,B27,B26 | 5.7 | 13.5
21.22-31C | A24,B09,A18,A22,A86,A20,A90,A91 | A82,A19,A23,A15,A21,A87,A89,A92 | 22.6 | 31.1
22.14-20C | B42,B43,A99,B03,B44,B45,A77,B46 | A93,B47,A98,B04,B48,B49,B50,B51
23.14-20C | B42,B43,A99,B52,B53,B54,B55,B50 | A93,B47,A98,B56,B57,B58,A79,A77
24.14-18C | B46,A31,A70,B48,B05,B57,B52,A73 | A76,B50,B49,B58,B44,B53,A30,A48 | 14.7 | 18.4
25.16-20C | B56,B57,B52,B50,B49,B47 | B06,B55,B53,B51,B48,B46 | 16.8 | 20 |  |  |  |  | 6
26.16-21 | B56,B57,B52,B50,B49,B47,B59 | B06,B55,B53,B51,B48,B46,B58 | 16.8 | 20.7
27.16-21 | B60,B57,B52,B50,B49,B47 | B06,B55,B53,B51,B48,B46 | 16.8 | 20
28.17-21 | B57,B52,B50,B71,B47,B59 | B55,B53,B51,B68,B46,B58 | 17.6 | 20.6
29.21-14 | B72,B69,B70,B66,B57,B52,B50,B71,B47,B59 | B67,A70,B48,B65,B55,B53,B51,B68,B46,B58 | [6 empty] | 10
30.18-14 | B72,B69,B70,B66,B57,B52,B50 | B67,A70,B48,B65,B55,B53,B51 | 14.7 | 18.5 |  |  |  |  | 7
31.14-21 | B72,B69,B70,B66,B57,B52 B73,B71,B47,B59 | B67,A70,B48,B65,B55,B53,B51,B68,B46,B58 | 14.7 | 20.6 |  |  |  |  | 10

## PROPERTIES
AMR code
A07
A08
A13
A01
A14
A02
A09
A03
B66
A10
A12
A18
A16
A11
A17
B21
B14
B20
B17
B18
B22
B29
A94
A80
A79
A77
A83
B08
B31
A81
B63
B59
A90
B62
B55
B25
B43
B57
B61
B33
B71
B49
B47
B67
B37
B19
B23
A93
A98
B15
B24
A87
A96
A88
A15
A04
A23
A75
A64
A05
A06
A21
A25
A26
A43
A24
A19
A35
B65
B70
A49
A30
A31
A53
B39
B72
A34
A33
A52
A32
B60
A22
B09
A38
A54
A20
A47
A36
A29
B56
B36
B30
B27
B35
B34
B28
A50
B26
A66
A42
Crushed
Crushed
Crushed
B33
Crushed
Crushed
Crushed
B58
A67
Crushed
Crushed
Crushed
A55
Crushed
Crushed
A59
Crushed
B03
Crushed
Crushed
A73
A70
A48
A74
A72
B68
A45
A51
A44
A39
A84
A27
A41
A37
A28
A85
A46
A40
B40
B42
A91
A78
B69
A61
B07
B45
B01
A76
B53
B05
A92
B52
B02
B64
B48
B04
B32
A56
B41
A63
A62
A60
A57
A58
A65
A82
B16
A99
A86
B06
B38
A97
A89
s
B50
B51
B73